## Sheet1
sym | weight[mg/kg] | 実装回路基板
Ag | 1000 | 0.1%
Al | 9400 | 0.94%
As | 9 | 0.0009%
Au | 310 | 0.031%
B | 2700 | 0.27%
Ba | 4100 | 0.41%
Be | 9 | 0.0009%
Bi | 130 | 0.013%
Ca | 21000 | 2.1%
Cd |  | 0%
Co | 40 | 0.004%
Cr | 220 | 0.022%
Cu | 170000 | 17%
Fe | 27000 | 2.7%
Ga | 10 | 0.001%
Ge | 12 | 0.0012%
Hf | 10 | 0.001%
In |  | 0%
Ir |  | 0%
K | 200 | 0.02%
La | 100 | 0.01%
Li | 8 | 0.0008%
Mg | 570 | 0.057%
Mn | 1300 | 0.13%
Mo | 13 | 0.0013%
Na | 700 | 0.07%
Nb | 34 | 0.0034%
Nd | 450 | 0.045%
Ni | 5300 | 0.53%
Pb | 8500 | 0.85%
Pd | 48 | 0.0048%
Pt | 1 | 0.0001%
Rh |  | 0%
Ru |  | 0%
Sb | 53 | 0.0053%
Sc | 1 | 0.0001%
Se |  | 0%
Si | 2000 | 0.2%
Sn | 10600 | 1.06%
Sr | 380 | 0.038%
Ta |  | 0%
Te |  | 0%
Ti | 1200 | 0.12%
Tl |  | 0%
V | 1 | 0.0001%
W |  | 0%
Y | 1 | 0.0001%
Zn | 21000 | 2.1%
Zr | 280 | 0.028%
Others |  | 71.13%