## Dgc_material_element_compositio
sym | 普通鋼 | 電磁鋼板 | ステンレス鋼 | アルミニウム | 銅 | ガラス | 電池 | 実装回路基板
Fe | 0.999 | 0.86637 | 0.72 | NA | NA | NA | 0.053 | 0.011481
P | 0.0005 | 0.002 | NA | NA | NA | NA | NA | 0.001441
S | 0.0005 | 5e-05 | NA | NA | NA | NA | NA | NA
Si | NA | 0.05 | NA | NA | NA | 0.322 | NA | 0.056971
Al | NA | 0.03 | NA | 0.99 | NA | NA | 0.052 | 0.023003
Mn | NA | 0.05 | NA | NA | NA | NA | 1e-05 | 2.34e-05
N | NA | 0.0004 | NA | NA | NA | NA | NA | NA
Mo | NA | 3e-05 | NA | NA | NA | NA | NA | 8.8e-06
Ti | NA | 3e-05 | NA | NA | NA | NA | NA | 0.000712
Nb | NA | 5e-05 | NA | NA | NA | NA | NA | 6.07e-05
V | NA | 5e-05 | NA | NA | NA | NA | NA | 7e-07
Zr | NA | 2e-05 | NA | NA | NA | NA | NA | 0.000298
Sb | NA | 0.0005 | NA | NA | NA | NA | NA | 3.04e-05
Sn | NA | 0.0005 | NA | NA | NA | NA | NA | 0.0322
Cr | NA | NA | 0.18 | NA | NA | NA | NA | 0.001307
Ni | NA | NA | 0.08 | NA | NA | NA | 0.007 | 0.015433
Cu | NA | NA | NA | NA | 0.9999 | NA | 0.137 | 0.395
Na | NA | NA | NA | NA | NA | 0.07419355 | NA | 0.000753
Ca | NA | NA | NA | NA | NA | 0.03571429 | NA | 0.000762
Co | NA | NA | NA | NA | NA | NA | 0.306 | 1.5e-06
Li | NA | NA | NA | NA | NA | NA | 0.041 | NA
Ag | NA | NA | NA | NA | NA | NA | NA | 0.002773
As | NA | NA | NA | NA | NA | NA | NA | 0.000141
Au | NA | NA | NA | NA | NA | NA | NA | 0.001083
B | NA | NA | NA | NA | NA | NA | NA | NA
Ba | NA | NA | NA | NA | NA | NA | NA | 0.002662
Be | NA | NA | NA | NA | NA | NA | NA | 0.000115
Bi | NA | NA | NA | NA | NA | NA | NA | 6.06e-05
Cd | NA | NA | NA | NA | NA | NA | NA | NA
Ga | NA | NA | NA | NA | NA | NA | NA | NA
Ge | NA | NA | NA | NA | NA | NA | NA | NA
Hf | NA | NA | NA | NA | NA | NA | NA | NA
In | NA | NA | NA | NA | NA | NA | NA | NA
Ir | NA | NA | NA | NA | NA | NA | NA | NA
K | NA | NA | NA | NA | NA | NA | NA | 0.000234
La | NA | NA | NA | NA | NA | NA | NA | NA
Mg | NA | NA | NA | NA | NA | NA | NA | 0.001164
Nd | NA | NA | NA | NA | NA | NA | NA | NA
Pb | NA | NA | NA | NA | NA | NA | NA | 0.00026
Pd | NA | NA | NA | NA | NA | NA | NA | 5.54e-05
Pt | NA | NA | NA | NA | NA | NA | NA | 8e-07
Rh | NA | NA | NA | NA | NA | NA | NA | 8.5e-06
Ru | NA | NA | NA | NA | NA | NA | NA | NA
Sc | NA | NA | NA | NA | NA | NA | NA | 6e-07
Se | NA | NA | NA | NA | NA | NA | NA | NA
Sr | NA | NA | NA | NA | NA | NA | NA | 8.25e-05
Ta | NA | NA | NA | NA | NA | NA | NA | NA
Te | NA | NA | NA | NA | NA | NA | NA | NA
Tl | NA | NA | NA | NA | NA | NA | NA | NA
W | NA | NA | NA | NA | NA | NA | NA | 0.000122
Y | NA | NA | NA | NA | NA | NA | NA | 4.1e-06
Zn | NA | NA | NA | NA | NA | NA | NA | 0.006743
Hg | NA | NA | NA | NA | NA | NA | NA | 3e-07
Others | NA | NA | 0.02 | 0.01 | 0.0001 | 0.5680922 | 0.40399 | 0.4450037