## Sheet1
sym | Smartphones
Ag | 2773
As | 141
Au | 1083
Bi | 60.6
Cu | 395000
Hg | 0.3
Ni | 15433
Pb | 260
Pd | 55.4
Pt | 0.8
Rh | 8.5
Sb | 30.4
Sn | 32200
Ba | 2662
Ca | 762
Co | 1.5
K | 234
Mg | 1164
Mn | 23.4
Mo | 8.8
Na | 753
Nb | 60.7
P | 1441
Sc | 0.6
Si | 56971
Sr | 82.5
Ti | 712
V | 0.7
W | 122
Y | 4.1
Zr | 298
Al | 23003
Be | 115
Cr | 1307
Fe | 11481
Zn | 6743