## Smf_material_element_compositio
sym | Plastic elements | Metal frame and case: Aluminum | Metal frame and case: Steel | LCD display (75.5 cm2) | PCB | Battery | Other parts
Fe |  |  |  | 0.0031 | 0.0115 | 0.053
P |  |  | 0.00072 |  | 0.00144 | NA
S |  |  |  |  | NA | NA
Si |  |  |  |  | 0.057 | NA
Al |  | 0.99 |  | 0.033 | 0.023 | 0.052
Mn |  |  | 0.02 | 5.3e-05 | 2.34e-05 | 1e-05
N |  |  |  |  | NA | NA
Mo |  |  | 0.01 | 1.4e-05 | 8.8e-06 | NA
Ti |  |  | 0.0031 |  | 0.000712 | NA
Nb |  |  | 0.003 |  | 6.07e-05 | NA
V |  |  | 0.0052 |  | 7e-07 | NA
Zr |  |  | 0.002 |  | 0.000298 | NA
Sb |  |  | 0.00072 |  | 3.04e-05 | NA
Sn |  |  | 0.0024 | 0.00026 | 0.0322 | NA
Cr |  |  | 0.0515 |  | 0.00131 | NA
Ni |  |  | 0.0445 |  | 0.0154 | 0.007
Cu |  |  | 0.0066 |  | 0.395 | 0.137
Na |  |  |  |  | 0.000753 | NA
Ca |  |  |  |  | 0.000762 | NA
Co |  |  | 0.003 |  | 1.5e-06 | 0.306
Li |  |  |  |  | NA | 0.041
Ag |  |  |  |  | 0.00277 | NA
As |  |  | 0.0014 |  | 0.000141 | NA
Au |  |  |  |  | 0.00108 | NA
B |  |  |  |  | NA | NA
Ba |  |  |  |  | 0.00266 | NA
Be |  |  |  |  | 0.000115 | NA
Bi |  |  |  |  | 6.06e-05 | NA
Cd |  |  |  |  | NA | NA
Ga |  |  |  |  | NA | NA
Ge |  |  |  |  | NA | NA
Hf |  |  |  |  | NA | NA
In |  |  |  | 5.3e-05 | NA | NA
Ir |  |  |  |  | NA | NA
K |  |  |  |  | 0.000234 | NA
La |  |  |  |  | NA | NA
Mg |  |  |  |  | 0.00116 | NA
Nd |  |  |  |  | NA | NA
Pb |  |  |  |  | 0.00026 | NA
Pd |  |  |  |  | 5.54e-05 | NA
Pt |  |  |  |  | 8e-07 | NA
Rh |  |  |  |  | 8.5e-06 | NA
Ru |  |  |  |  | NA | NA
Sc |  |  |  |  | 6e-07 | NA
Se |  |  |  |  | NA | NA
Sr |  |  |  |  | 8.25e-05 | NA
Ta |  |  | 0.0023 |  | NA | NA
Te |  |  |  |  | NA | NA
Tl |  |  |  |  | NA | NA
W |  |  |  |  | 0.000122 | NA
Y |  |  |  |  | 4.1e-06 | NA
Zn |  |  |  |  | 0.00674 | NA
Hg |  |  |  |  | 3e-07 | NA
S |  |  | 0.00089 |  | NA | NA
Others | 1 | 0.01 | 0.84267 | 0.96352 | 0.445 | 0.404 | 1